## Sheet1
打印质量 | 宽度 | 卷径 | 电晕面 | 电晕强度 | 图案方向 | 图案位置 | 图案完整性 | 缺陷
printQuality | reelWidth | reelDiameter | coronaSide | coronaDegree | patternDirection | patternPosition | patternCompleteness | defects
IMPF2100 | 2180*1 | 53*1 | 外 | 45*1 | 正 | 居中 | OK
IMPF2101 | 2180*1 | 53*1 | 外 | 45*1 | 正 | 居中 | OK
IMPF2130 | 2180*1 | 53*1 | 外 | 45*1 | 正 | 居中 | OK
IMPF2405 | 2180*1 | 53*1 | 外 | 45*1 | 正 | 居中 | OK
IMPF2130 | 2180*1 | 53*1 | 外 | 45*1 | 正 | 居中 | OK
IMPF3104 | 2180*1 | 53*1 | 外 | 45*1 | 正 | 居中 | OK
IMPF3121 | 2180*1 | 53*1 | 外 | 45*1 | 正 | 居中 | OK
IMPF3111 | 2180*1 | 53*1 | 外 | 45*1 | 正 | 居中 | OK
IMPF3101 | 2180*1 | 53*1 | 外 | 45*1 | 正 | 居中 | OK
IMPF3114 | 2180*1 | 53*1 | 外 | 45*1 | 正 | 居中 | OK
IMPF3107 | 2180*1 | 53*1 | 外 | 45*1 | 正 | 居中 | OK
IMPF8106 | 2180*1 | 53*1 | 外 | 45*1 | 正 | 居中 | OK
IMPF8103 | 2180*1 | 53*1 | 外 | 45*1 | 正 | 居中 | OK
ICPE8106 | 2180*1 | 53*1 | 外 | 45*1 | 正 | 居中 | OK
ICPE8108 | 2180*1 | 53*1 | 外 | 45*1 | 正 | 居中 | OK
ICPE8111 | 2180*1 | 53*1 | 外 | 45*1 | 正 | 居中 | OK
ICPE8102 | 2180*1 | 53*1 | 外 | 45*1 | 正 | 居中 | OK
ICPE1101 | 2180*1 | 53*1 | 外 | 45*1 | 正 | 居中 | OK
ICPE1103 | 2180*1 | 53*1 | 外 | 45*1 | 正 | 居中 | OK
ICPE4132 | 2180*1 | 53*1 | 外 | 45*1 | 正 | 居中 | OK
ICPE4406 | 2180*1 | 53*1 | 外 | 45*1 | 正 | 居中 | OK
ICPE4412 | 2180*1 | 53*1 | 外 | 45*1 | 正 | 居中 | OK